## Graphite (C)
| Index of Refraction | extinction coefficient | Index of Refraction | extinction coefficient
wavelength | extraordinary |  | ordinary
um | ne | ke | no (refractive index) | ko (extinction coefficient) | absorption coefficient | optical penetration [um]
1.378 |  |  | 3.39 | 2.7 | 24.62206 | 0.04061398
1.55 |  |  | 3.69 | 2.91 | 23.59235 | 0.04238663
1.771 |  |  | 3.94 | 3.02 | 21.42882 | 0.04666613
2.077 |  |  | 4.24 | 3.25 | 19.66331 | 0.05085613
2.48 |  |  | 4.5 | 3.41 | 17.27876 | 0.05787452
3.1 |  |  | 4.83 | 3.82 | 15.48501 | 0.06457858
4.133 |  |  | 5.36 | 4.48 | 13.62142 | 0.07341377
5.405 |  |  | 5.866 | 5.124 | 11.91306 | 0.0839415
5.555 |  |  | 5.923 | 5.217 | 11.80176 | 0.08473315
5.714 |  |  | 6 | 5.318 | 11.69548 | 0.08550314
5.882 |  |  | 6.07 | 5.42 | 11.57935 | 0.08636064
6.061 |  |  | 6.129 | 5.52 | 11.44471 | 0.08737664
6.192 |  |  | 6.15 | 5.597 | 11.35885 | 0.08803711
6.211 |  |  | 6.145 | 5.611 | 11.35242 | 0.08808691
6.23 |  |  | 6.135 | 5.627 | 11.35008 | 0.08810514
6.25 |  |  | 6.12 | 5.656 | 11.37206 | 0.08793479
6.269 |  |  | 6.097 | 5.721 | 11.46789 | 0.08719999
6.289 |  |  | 6.131 | 5.948 | 11.885 | 0.08413966
6.293 |  |  | 6.212 | 6.036 | 12.05317 | 0.08296571
6.297 |  |  | 6.378 | 6.094 | 12.16126 | 0.08222831
6.301 |  |  | 6.59 | 6.016 | 11.99798 | 0.08334735
6.305 |  |  | 6.687 | 5.813 | 11.58578 | 0.08631274
6.309 |  |  | 6.646 | 5.644 | 11.24181 | 0.08895363
6.329 |  |  | 6.371 | 5.498 | 10.9164 | 0.09160528
6.349 |  |  | 6.291 | 5.515 | 10.91566 | 0.09161149
6.369 |  |  | 6.258 | 5.53 | 10.91098 | 0.0916508
6.452 |  |  | 6.217 | 5.56 | 10.82905 | 0.09234422
6.666 |  |  | 6.205 | 5.6 | 10.55681 | 0.09472561
6.896 |  |  | 6.238 | 5.663 | 10.31951 | 0.0969038
7.143 |  |  | 6.323 | 5.775 | 10.15971 | 0.09842803
7.407 |  |  | 6.476 | 5.955 | 10.10298 | 0.09898074
7.692 |  |  | 6.712 | 6.218 | 10.15831 | 0.09844161
7.749 |  |  | 6.77 | 6.29 | 10.20034 | 0.0980359
8.856 |  |  | 6.91 | 6.63 | 9.40775 | 0.1062953
10.33 |  |  | 6.96 | 7.38 | 8.977717 | 0.1113869
10.64 | 2.399 | 3e-05
10.75 | 2.398 | 4.05e-05
10.87 | 2.395 | 5.75e-05